## Sheet1
|  | wavelength= | 1.5418
|  | deg = | 0.01745329
Temperature (°C) | Position 110 (°2q) | d-110 uncorrected (Å) | Position 220 (°2q) | delta 2theta (°) | P110 corrected (°2q) | d-110 corrected (Å) | Position 002 (°2q) | d-002 uncorrected (Å) | P 002 corrected (°2q) | d-002 corrected (Å) | position correction fitted to 4th order polynomial | % change in d-110 | % change in d-002
25 | 27.418 | 3.25287 | 56.619 | -0.02724896 | 27.44525 | 3.249702 | 62.757 | 1.480537 | 62.78425 | 1.47996 | -0.03392275 | 0 | 0
80 | 27.414 | 3.253335 | 56.606 | -0.02379288 | 27.43779 | 3.250568 | 62.727 | 1.481173 | 62.75079 | 1.480669 | -0.02087991936 | 0.02665297 | 0.04787258
100 | 27.413 | 3.253451 | 56.596 | -0.01733596 | 27.43034 | 3.251435 | 62.717 | 1.481385 | 62.73434 | 1.481018 | -0.0168941 | 0.05332357 | 0.07144088
120 | 27.411 | 3.253684 | 56.59 | -0.0160215 | 27.42702 | 3.25182 | 62.706 | 1.481619 | 62.72202 | 1.481279 | -0.01320018176 | 0.06518283 | 0.08908528
140 | 27.41 | 3.253801 | 56.584 | -0.0128782 | 27.42288 | 3.252302 | 62.694 | 1.481873 | 62.70688 | 1.4816 | -0.00973327056 | 0.08001182 | 0.110793
160 | 27.409 | 3.253917 | 56.58 | -0.01139209 | 27.42039 | 3.252591 | 62.686 | 1.482043 | 62.69739 | 1.481801 | -0.00643246976 | 0.08891183 | 0.1243969
180 | 27.408 | 3.254034 | 56.572 | -0.006590819 | 27.41459 | 3.253266 | 62.674 | 1.482298 | 62.68059 | 1.482158 | -0.00324088016 | 0.1096862 | 0.1485022
200 | 27.407 | 3.25415 | 56.565 | -0.002617894 | 27.40962 | 3.253845 | 62.666 | 1.482468 | 62.66862 | 1.482413 | -0.0001056 | 0.1275012 | 0.1656885
220 | 27.407 | 3.25415 | 56.558 | 0.003184322 | 27.40382 | 3.254521 | 62.65 | 1.482808 | 62.64682 | 1.482876 | 0.00302227504 | 0.1482954 | 0.197002
240 | 27.407 | 3.25415 | 56.552 | 0.008158054 | 27.39884 | 3.2551 | 62.64 | 1.483021 | 62.63184 | 1.483194 | 0.00618765184 | 0.1661276 | 0.2185215
260 | 27.406 | 3.254267 | 56.545 | 0.01213216 | 27.39387 | 3.25568 | 62.63 | 1.483234 | 62.61787 | 1.483492 | 0.00943143984 | 0.1839676 | 0.2386143
280 | 27.405 | 3.254383 | 56.539 | 0.01527753 | 27.38972 | 3.256164 | 62.617 | 1.48351 | 62.60172 | 1.483836 | 0.01279055104 | 0.1988403 | 0.261841
300 | 27.404 | 3.2545 | 56.532 | 0.01925231 | 27.38475 | 3.256744 | 62.609 | 1.483681 | 62.58975 | 1.484091 | 0.0162979 | 0.2166947 | 0.2790761
320 | 27.403 | 3.254616 | 56.527 | 0.02156905 | 27.38143 | 3.257131 | 62.597 | 1.483936 | 62.57543 | 1.484396 | 0.01998240384 | 0.2286021 | 0.2996912
340 | 27.404 | 3.2545 | 56.521 | 0.02837372 | 27.37563 | 3.257808 | 62.588 | 1.484128 | 62.55963 | 1.484733 | 0.02386898224 | 0.2494484 | 0.3224604
360 | 27.403 | 3.254616 | 56.516 | 0.03069091 | 27.37231 | 3.258195 | 62.574 | 1.484426 | 62.54331 | 1.485081 | 0.02797855744 | 0.2613654 | 0.3459809
380 | 27.402 | 3.254732 | 56.508 | 0.03549638 | 27.3665 | 3.258873 | 62.565 | 1.484618 | 62.5295 | 1.485375 | 0.03232805424 | 0.2822286 | 0.365891
400 | 27.402 | 3.254732 | 56.504 | 0.03881402 | 27.36319 | 3.259261 | 62.558 | 1.484767 | 62.51919 | 1.485596 | 0.0369304 | 0.2941552 | 0.3807771
400 | 27.403 | 3.254616 | 56.504 | 0.04064346 | 27.36236 | 3.259358 | 62.553 | 1.484874 | 62.51236 | 1.485742 | 0.0369304 | 0.2971375 | 0.3906334
420 | 27.401 | 3.254849 | 56.499 | 0.04113183 | 27.35987 | 3.259649 | 62.543 | 1.485087 | 62.50187 | 1.485966 | 0.04179452464 | 0.3060854 | 0.4057748
440 | 27.402 | 3.254732 | 56.491 | 0.04959749 | 27.3524 | 3.260521 | 62.534 | 1.485279 | 62.4844 | 1.486339 | 0.04692536064 | 0.3329412 | 0.4310008
460 | 27.401 | 3.254849 | 56.486 | 0.05191584 | 27.34908 | 3.260909 | 62.529 | 1.485386 | 62.47708 | 1.486496 | 0.05232384304 | 0.3448828 | 0.4415752
480 | 27.4 | 3.254966 | 56.48 | 0.055064 | 27.34494 | 3.261395 | 62.509 | 1.485813 | 62.45394 | 1.486991 | 0.05798690944 | 0.3598148 | 0.47504
500 | 27.4 | 3.254966 | 56.474 | 0.06004213 | 27.33996 | 3.261977 | 62.503 | 1.485942 | 62.44296 | 1.487226 | 0.0639075 | 0.3777404 | 0.4909201
520 | 27.401 | 3.254849 | 56.469 | 0.06602064 | 27.33498 | 3.26256 | 62.493 | 1.486155 | 62.42698 | 1.487568 | 0.07007455744 | 0.395674 | 0.514044
540 | 27.403 | 3.254616 | 56.465 | 0.07299952 | 27.33 | 3.263143 | 62.485 | 1.486326 | 62.412 | 1.487889 | 0.07647302704 | 0.4136155 | 0.5357326
559 | 27.405 | 3.254383 | 56.461 | 0.07997877 | 27.32502 | 3.263726 | 62.477 | 1.486497 | 62.39702 | 1.48821 | 0.08274861 | 0.431565 | 0.5574329
579 | 27.407 | 3.25415 | 56.459 | 0.08529847 | 27.3217 | 3.264115 | 62.465 | 1.486754 | 62.3797 | 1.488582 | 0.08953989 | 0.4435357 | 0.5825375
600 | 27.41 | 3.253801 | 56.455 | 0.09410836 | 27.31589 | 3.264796 | 62.458 | 1.486904 | 62.36389 | 1.488921 | 0.0968464 | 0.4644929 | 0.6054667
620 | 27.413 | 3.253451 | 56.451 | 0.1029187 | 27.31008 | 3.265478 | 62.454 | 1.486989 | 62.35108 | 1.489196 | 0.10394 | 0.485461 | 0.6240547
640 | 27.415 | 3.253219 | 56.45 | 0.1074091 | 27.30759 | 3.26577 | 62.444 | 1.487204 | 62.33659 | 1.489508 | 0.1111298 | 0.4944507 | 0.6450902
658 | 27.419 | 3.252753 | 56.444 | 0.1197108 | 27.29929 | 3.266744 | 62.436 | 1.487375 | 62.31629 | 1.489944 | 0.1176507 | 0.5244305 | 0.6745795
678 | 27.423 | 3.252288 | 56.445 | 0.1262015 | 27.2968 | 3.267037 | 62.432 | 1.487461 | 62.3058 | 1.49017 | 0.1249124 | 0.5334288 | 0.6898259
699 | 27.425 | 3.252055 | 56.443 | 0.1315226 | 27.29348 | 3.267427 | 62.421 | 1.487696 | 62.28948 | 1.490521 | 0.132506 | 0.5454296 | 0.7135564
720 | 27.428 | 3.251706 | 56.438 | 0.1411654 | 27.28683 | 3.268207 | 62.414 | 1.487846 | 62.27283 | 1.490879 | 0.14001 | 0.5694419 | 0.7377683
740 | 27.431 | 3.251357 | 56.432 | 0.1516392 | 27.27936 | 3.269085 | 62.406 | 1.488018 | 62.25436 | 1.491277 | 0.1470152 | 0.5964726 | 0.7646601
758 | 27.432 | 3.251241 | 56.429 | 0.1559612 | 27.27604 | 3.269476 | 62.395 | 1.488254 | 62.23904 | 1.491607 | 0.1531523 | 0.6084921 | 0.7869768
777 | 27.433 | 3.251125 | 56.423 | 0.162775 | 27.27022 | 3.27016 | 62.389 | 1.488382 | 62.22622 | 1.491884 | 0.1594057 | 0.6295346 | 0.8056493
798 | 27.433 | 3.251125 | 56.42 | 0.1652668 | 27.26773 | 3.270453 | 62.375 | 1.488683 | 62.20973 | 1.49224 | 0.1659814 | 0.6385562 | 0.8296935
819 | 27.433 | 3.251125 | 56.411 | 0.1727428 | 27.26026 | 3.271333 | 62.365 | 1.488897 | 62.19226 | 1.492617 | 0.172125 | 0.665633 | 0.8551873
840 | 27.434 | 3.251009 | 56.405 | 0.179558 | 27.25444 | 3.272018 | 62.356 | 1.489091 | 62.17644 | 1.492959 | 0.1777502 | 0.6867051 | 0.8782715
861 | 27.433 | 3.251125 | 56.394 | 0.1868664 | 27.24613 | 3.272997 | 62.34 | 1.489434 | 62.15313 | 1.493462 | 0.1827655 | 0.7168272 | 0.9123157
880 | 27.43 | 3.251474 | 56.39 | 0.1846973 | 27.2453 | 3.273094 | 62.33 | 1.489649 | 62.1453 | 1.493632 | 0.1866975 | 0.7198406 | 0.9237595
896 | 27.429 | 3.25159 | 56.383 | 0.1886828 | 27.24032 | 3.273682 | 62.319 | 1.489886 | 62.13032 | 1.493956 | 0.1895056 | 0.7379258 | 0.9456677
897 | 27.426 | 3.251939 | 56.378 | 0.1873448 | 27.23866 | 3.273878 | 62.31 | 1.490079 | 62.12266 | 1.494122 | 0.1896647 | 0.743956 | 0.9568733
918 | 27.424 | 3.252171 | 56.374 | 0.1870068 | 27.23699 | 3.274074 | 62.301 | 1.490273 | 62.11399 | 1.494309 | 0.1925257 | 0.7499871 | 0.9695452
938 | 27.423 | 3.252288 | 56.364 | 0.1934862 | 27.22951 | 3.274956 | 62.281 | 1.490703 | 62.08751 | 1.494883 | 0.1943302 | 0.7771381
959 | 27.418 | 3.25287 | 56.353 | 0.1934729 | 27.22453 | 3.275545 | 62.26 | 1.491156 | 62.06653 | 1.495338 | 0.1951489 | 0.7952488 | 1.039051
980 | 27.416 | 3.253102 | 56.344 | 0.1972912 | 27.21871 | 3.276232 | 62.251 | 1.49135 | 62.05371 | 1.495616 | 0.1947483 | 0.8163882 | 1.057841
Zero-Offset Correction
Sample spreadsheet to demonstrate the use of a zero-offset correction in variable temperature diffraction where the sample height changes.
The assumption is that the errors in peak positions can be corrected to a first approximation by applying a simple zero point shift. This is calculated by comparing peak positions for two orders a reflection, in this case the 110 and 220. The calculated correction can then be applied to one or more other reflections. In this case, the correction has been applied to the 002 peak.
The effectiveness of the correction is demonstrated by the production of near straight line corrected expansion plots, compared to the strange looking originals.
Some improvement to the consistency of the 2-theta correction can be obtained by fitting a polynomial to the correction curve. This is demonstrated with a 4th order polynomial, fitted as a trend line in a standard Excel plot.
The positions / columns for substituting your own data are highlighted.
Steve Norval, January 2000