## Sheet1
| POLA | R F**2 | Rwp | Y1thermal | Y2thermal | O1Thermal | Thermals
| 0.4 | 0.0745 | 0.1148 | 0.004 | 0.004 | 0.008 | Fixed
| 0.45 | 0.0525 | 0.1022 | 0.004 | 0.004 | 0.008 | Fixed
| 0.5 | 0.0333 | 0.0952 | 0.004 | 0.004 | 0.008 | Fixed
| 0.55 | 0.027 | 0.0937 | 0.004 | 0.004 | 0.008 | Fixed
| 0.6 | 0.0377 | 0.0972 | 0.004 | 0.004 | 0.008 | Fixed
| 0.65 | 0.0497 | 0.104 | 0.004 | 0.004 | 0.008 | Fixed
| 0.7 | 0.0624 | 0.113 | 0.004 | 0.004 | 0.008 | Fixed
| 0.75 | 0.0751 | 0.1299 | 0.004 | 0.004 | 0.008 | Fixed
| 0.4 | 0.0551 | 0.1051 | 0.00162 | 0.00065 | -0.00379 | Refined
| 0.45 | 0.037 | 0.0969 | 0.02763 | 0.0017 | -0.00076 | Refined
| 0.5 | 0.0264 | 0.0933 | 0.00366 | 0.00276 | 0.00177 | Refined
| 0.55 | 0.0266 | 0.0933 | 0.00471 | 0.00382 | 0.00432 | Refined
| 0.6 | 0.0339 | 0.0961 | 0.00576 | 0.00488 | 0.00694 | Refined
| 0.65 | 0.0434 | 0.1006 | 0.00681 | 0.00593 | 0.00907 | Refined
| 0.7 | 0.0526 | 0.1062 | 0.00787 | 0.00698 | 0.01112 | Refined
| 0.75 | 0.0613 | 0.1124 | 0.00891 | 0.008 | 0.01296 | Refined
Refining POLA from (and Thermals Y1=0.004, Y2=0.004, O1=0.008)
0.4 | 0.5234 | 0.0247 | 0.093 | 0.00415 | 0.00326 | 0.00291 | Refined
0.5 | 0.523 | 0.0248 | 0.0929 | 0.00415 | 0.00326 | 0.00292 | Refined
0.75 | 0.52347 | 0.0248 | 0.0929 | 0.00415 | 0.00326 | 0.00292 | Refined